## database
| Reference | Specimen | Failure | a/D | P/fcAg | ρlfy/fc | ρsfyh/ft
1 | Davey 1975 | No. 1 | 1 | 5.5 | 0.05526513 | 0.2884908 | 0.3687685
2 |  | No. 2 | 1 | 3.5 | 0.0527242 | 0.2737511 | 0.3601913
3 |  | No. 3 | 1 | 6.5 | 0.05428409 | 0.2833697 | 0.4006231
4 | Munro et al. 1976 | No. 1 | 1 | 5.46 | 0.003186762 | 0.1957948 | 1.213041
5 | Ng et al. 1978 | No. 2 | 1 | 5.36 | 0.01139601 | 0.2227589 | 1.289995
6 |  | No. 3 | 1 | 3.72 | 0.3218951 | 0.1946039 | 1.396305
7 | Ang et al. 1981 | No. 1 | 1 | 4 | 0.1973155 | 0.28751 | 0.7116151
8 |  | No. 2 | 1 | 4 | 0.5588163 | 0.2622898 | 1.254814
9 | Potangaroa et al. 1979 | No. 1 | 1 | 2 | 0.2265687 | 0.2589404 | 0.6561495
10 |  | No. 4 | 1 | 2 | 0.3857564 | 0.223523 | 0.9209719
11 |  | No. 5A | 1 | 2 | 0.3492356 | 0.2292612 | 2.008942
12 |  | No. 5B | 1 | 2 | 0.6984712 | 0.2292612 | 2.008942
13 | Ang et al. 1989 | No. 9 | 1 | 2.5 | 0.2 | 0.4794649 | 1.074225
14 | Zahn et al. 1986 | No. 5 | 1 | 4 | 0.13 | 0.2532229 | 0.7992035
15 |  | No. 6 | 1 | 4 | 0.58 | 0.3029296 | 1.573437
16 | Watson & Park 1989 | No 10 | 1 | 4 | 0.5 | 0.2157025 | 0.5881454
17 |  | No 11 | 1 | 4 | 0.7 | 0.2212333 | 1.249442
18 | Wong et al. 1990 | No. 1 | 1 | 2 | 0.19 | 0.3562105 | 1.072913
19 |  | No. 3 | 1 | 2 | 0.39 | 0.4108108 | 1.087315
20 | Petrovski & Ristic 1984 | M1E1 | 1 | 6.221498 | 0.05048585 | 0.1134087 | 0.343034
21 |  | M1E2 | 1 | 6.221498 | 0.09478912 | 0.1215541 | 0.3551393
22 | Lim et al. 1990 | CON1 | 1 | 7.480315 | 0.24 | 0.7214171 | 2.335678
23 |  | CON2 | 1 | 3.740157 | 0.24 | 0.7214171 | 2.335678
24 |  | CON3 | 1 | 3.740157 | 0.35 | 0.7214171 | 2.335678
25 | Stone and Cheok, 1989 | Flexure | 1 | 6 | 0.06801491 | 0.2637347 | 0.8006525
26 |  | Shear | 1 | 3 | 0.07101959 | 0.2753856 | 1.714339
27 |  | Model N1 | 1 | 3.010204 | 0.1020705 | 0.3676079 | 1.976977
28 |  | Model N2 | 1 | 3.010204 | 0.2127118 | 0.3829707 | 2.017864
29 |  | Model N3 | 1 | 6.020408 | 0.09680052 | 0.3486282 | 0.9937541
30 |  | Model N4 | 1 | 3.010204 | 0.1006288 | 0.3624157 | 1.962965
31 |  | Model N5 | 1 | 3.010204 | 0.2018653 | 0.3634424 | 1.965744
32 |  | Model N6 | 1 | 6.020408 | 0.1053923 | 0.3795715 | 1.036918
33 | Arakawa et al. 1988 | No. 16 | 1 | 1.636364 | 0 | 0.4412166 | 1.354612
34 |  | No. 20 | 1 | 1.636364 | 0.117 | 0.4707294 | 1.399184
35 |  | No. 21 | 1 | 2.181818 | 0.113 | 0.4525662 | 0.6402314
36 |  | No. 26 | 1 | 2.181818 | 0.222 | 0.4468193 | 0.6361535
37 | Kunnath et al. 1997 | A2 | 1 | 4.498361 | 0.09439358 | 0.3147363 | 1.174305
38 |  | A3 | 1 | 4.498361 | 0.09439358 | 0.3147363 | 1.174305
39 |  | A4 | 1 | 4.498361 | 0.08559237 | 0.2571085 | 1.061367
40 |  | A5 | 1 | 4.498361 | 0.08559237 | 0.2571085 | 1.061367
41 |  | A6 | 1 | 4.498361 | 0.08559237 | 0.2571085 | 1.061367
42 |  | A7 | 1 | 4.498361 | 0.09263809 | 0.278273 | 1.104188
43 |  | A8 | 1 | 4.498361 | 0.09263809 | 0.278273 | 1.104188
44 |  | A9 | 1 | 4.498361 | 0.09349321 | 0.2808416 | 1.109272
45 |  | A10 | 1 | 4.498361 | 0.1013857 | 0.3380501 | 1.217021
46 |  | A11 | 1 | 4.498361 | 0.1013857 | 0.3380501 | 1.217021
47 |  | A12 | 1 | 4.498361 | 0.1013857 | 0.3380501 | 1.217021
48 | Hose et al., 1997 | Unit 1 | 1 | 6 | 0.1483286 | 0.294302 | 0.8856483
49 | Vu et al. 1998 | NH1 | 1 | 1.990376 | 0.3066238 | 0.2691426 | 1.215377
50 |  | NH3 | 1 | 1.990376 | 0.1499592 | 0.2616284 | 1.198291
51 |  | NH4 | 1 | 1.991247 | 0.1480569 | 0.6973361 | 3.071894
52 |  | NH6 | 1 | 1.990376 | 0.3330976 | 0.7235119 | 3.454196
53 | Kowalsky et al. 1999 | FL1 | 1 | 8 | 0.2962352 | 0.4713826 | 1.040537
54 |  | FL2 | 1 | 8 | 0.2710552 | 0.4313151 | 0.6430207
55 |  | FL3 | 1 | 8 | 0.2808862 | 0.4469587 | 1.013222
56 | Lehman et al. 1998 | 415 | 1 | 4 | 0.07220917 | 0.2188223 | 1.183843
57 |  | 815 | 1 | 8 | 0.07220917 | 0.2188223 | 1.183843
58 |  | 1015 | 1 | 10 | 0.07220917 | 0.2188223 | 1.183843
59 |  | 407 | 1 | 4 | 0.07220917 | 0.1094112 | 1.183843
60 |  | 430 | 1 | 4 | 0.07220917 | 0.4376447 | 1.183843
61 | Calderone et al. 2000 | 328 | 1 | 3 | 0.09062535 | 0.35 | 1.419208
62 |  | 828 | 1 | 8 | 0.09062535 | 0.35 | 1.419208
63 |  | 1028 | 1 | 10 | 0.09062535 | 0.35 | 1.419208
64 | Sritharan et al. 1996 | IC1 | 1 | 2.998033 | 0.04358939 | 0.2651553 | 0.6661891
65 |  | IC2 | 1 | 2.998033 | 0.039558 | 0.2406322 | 0.6346354
66 |  | IC3 | 1 | 2.998033 | 0.04122611 | 0.2580565 | 1.049788
67 | Saatcioglu & Baingo 1999 | RC1 | 1 | 6.58 | 0.3134128 | 0.2112276 | 2.968888
68 |  | RC2 | 1 | 6.58 | 0.3134128 | 0.2112276 | 2.853543
69 |  | RC3 | 1 | 6.58 | 0.4187543 | 0.1525532 | 2.52307
70 |  | RC4 | 1 | 6.58 | 0.4187543 | 0.1525532 | 1.666766
71 |  | RC6 | 1 | 6.58 | 0.4187543 | 0.1525532 | 1.212523
72 |  | RC7 | 1 | 6.58 | 0.2093772 | 0.1525532 | 2.52307
73 |  | RC8 | 1 | 6.58 | 0.4187543 | 0.1525532 | 2.52307
74 |  | RC9 | 1 | 6.58 | 0.4187543 | 0.1525532 | 2.425045
75 | Henry 1998 | 415p | 1 | 4 | 0.1204717 | 0.1852931 | 1.081194
76 |  | 415s | 1 | 4 | 0.06023585 | 0.1852931 | 0.540597
77 | Chai, et al. 1991 | Test 3 | 1 | 6 | 0.1869729 | 0.2454167 | 0.1666835
78 | Kowalsky & Moyer, 2003 | Unit 1 | 1 | 5.333333 | 0.04079411 | 0.3414913 | 1.022731
79 |  | Unit 2 | 1 | 5.333333 | 0.0390049 | 0.3265136 | 1.000051
80 |  | Unit 3 | 1 | 5.333333 | 0.04208099 | 0.3522638 | 1.038737
81 |  | Unit 4 | 1 | 5.333333 | 0.03935007 | 0.3294031 | 1.004467
82 | Coffman et al. 1993 | Column 1 | 1 | 6.263889 | 0.1945891 | 0.2691761 | 0.2884405
83 | Hamilton, 2002 | UCI1 | 1 | 4.5625 | 0 | 0.1472068 | 0.9373906
84 |  | UCI2 | 1 | 4.5625 | 0 | 0.1472068 | 0.9373906
85 |  | UCI6 | 1 | 4.5625 | 0 | 0.1509283 | 0.9491657
86 | Kwon, 2005 (1) | SPN-LN-23-12 | 1 | 4 | 0.1138764 | 0.1963889 | 0.9346588
87 |  | SPH-LN-23-12 | 1 | 4 | 0.1138764 | 0.2967534 | 0.9346588
88 |  | SPN-LH-23-12 | 1 | 4 | 0.1138764 | 0.1963889 | 1.546388
89 |  | SPH-LH-23-12 | 1 | 4 | 0.1138764 | 0.2967534 | 1.546388
90 |  | SPN-LN-27-10 | 1 | 4 | 0.09754855 | 0.1682302 | 0.8650608
91 |  | SPH-LN-27-10 | 1 | 4 | 0.09754855 | 0.2542042 | 0.8650608
92 |  | SPN-LH-27-10 | 1 | 4 | 0.09754855 | 0.1682302 | 1.431238
93 |  | SPH-LH-27-10 | 1 | 4 | 0.09754855 | 0.2542042 | 1.431238
94 |  | SPH-LH-27-20 | 1 | 4 | 0.1950971 | 0.2542042 | 1.431238
95 |  | SPH-LN-23-12-14 | 1 | 4 | 0.1138764 | 0.3436805 | 0.9346588
96 | Kwon, 2012 (2) | As-built 1 | 1 | 5.083333 | 0.05719159 | 0.2074597 | 0.1499128
97 |  | Scale 1 | 1 | 4.75 | 0.05719159 | 0.2074597 | 0.1499128
98 | Cho et al. (2014) | M-H-LS000 | 1 | 2.666667 | 0.2829407 | 0.214580216 | 0.1600357
99 | Kim et al. (2001) (6) | SC3 | 1 | 5 | 0.028963 | 0.08193326 | 0.1664779
100 | Kim et al., 2006 (7) | CC10-55-1 | 1 | 4 | 0.1 | 0.158971 | 1.21719
101 |  | CC20-55-1 | 1 | 4 | 0.1 | 0.317942 | 1.21719
102 |  | CC10-80-1 | 1 | 4 | 0.1 | 0.158971 | 0.8368178
103 |  | CC20-80-1 | 1 | 4 | 0.1 | 0.317942 | 0.8368178
104 |  | CC10-140-1 | 1 | 4 | 0.1 | 0.158971 | 0.4781816
105 |  | CC20-140-1 | 1 | 4 | 0.1 | 0.317942 | 0.4781816
106 |  | CC10-45-2 | 1 | 4 | 0.2 | 0.158971 | 1.487676
107 |  | CC20-45-2 | 1 | 4 | 0.2 | 0.317942 | 1.487676
108 |  | CC10-55-2 | 1 | 4 | 0.2 | 0.158971 | 1.21719
109 |  | CC20-55-2 | 1 | 4 | 0.2 | 0.317942 | 1.21719
110 |  | CC10-80-2 | 1 | 4 | 0.2 | 0.158971 | 0.8368178
111 |  | CC20-80-2 | 1 | 4 | 0.2 | 0.317942 | 0.8368178
112 |  | CC10-140-2 | 1 | 4 | 0.2 | 0.158971 | 0.4781816
113 |  | CC20-140-2 | 1 | 4 | 0.2 | 0.317942 | 0.4781816
114 | Park et al., 2006 (9) | 3.5N-SP00 | 1 | 3.5 | 0.08881239 | 0.1888272 | 0.2472806
115 |  | 3.5L-SP00 | 1 | 3.5 | 0.08881239 | 0.1888272 | 0.5440174
116 | Park et al., 2004 (10) | MS-HT3-N-L2 | 1 | 4 | 0.06511805 | 0.1401883 | 0.2620764
117 |  | MS-HT4-N-L2 | 1 | 4 | 0.06511805 | 0.1401883 | 0.2620764
118 | Youm et al., 2005 (13) | TS | 1 | 5.714286 | 0.07327997 | 0.3059999 | 0.9434645
119 |  | LS | 1 | 5.714286 | 0.07327997 | 0.153 | 0.4717323
120 | Youm et al., 2006 (14) | E | 1 | 7.333333 | 0.04990301 | 0.4441554 | 0.6361006
121 | Yoo, 2010 (15) | P1 | 1 | 3.5 | 0.08957502 | 0.2023691 | 0.5561831
122 |  | P2 | 1 | 3.5 | 0.08957502 | 0.2023691 | 0.2465073
123 |  | P3 | 1 | 3.5 | 0.08957502 | 0.2023691 | 0.2984035
124 | Lee et al., 2010 (16) | C5 | 1 | 3.110714 | 0.1 | 0.5847502 | 0.3464023
125 |  | C10 | 1 | 3.110714 | 0.1 | 0.5847502 | 0.8111653
126 | Lee et al., 2012 (17) | RC-0 | 1 | 3.5 | 0.1200294 | 0.2688167 | 0.7692482
127 | Lee et al., 2002 (18) | N-SP00-P1-R0 | 1 | 4 | 0.08102877 | 0.1761612 | 0.1921251
128 |  | N-SP00-P2-R0 | 1 | 4 | 0.1622039 | 0.1761612 | 0.1921251
129 |  | N-SP00-P3-R0 | 1 | 4 | 0.2433058 | 0.1761612 | 0.1921251
130 | Lee et al., 2003 (20) | CH1-SPH-45-07 | 1 | 3.5 | 0.0744089 | 0.08923941 | 1.435618
131 |  | CH1-SPH-45-14 | 1 | 3.5 | 0.1397497 | 0.08923941 | 1.435618
132 |  | CH1-SPH-45-21 | 1 | 3.5 | 0.2062405 | 0.08923941 | 1.435618
133 |  | CH1-SP-45-07 | 1 | 3.5 | 0.07492444 | 0.08923941 | 0.6440989
134 |  | CH1-SP-45-14 | 1 | 3.5 | 0.1410451 | 0.08923941 | 0.6440989
135 |  | CH1-SP-45-21 | 1 | 3.5 | 0.207417 | 0.08923941 | 0.6440989
136 |  | CH1-SP-90-07 | 1 | 3.5 | 0.07337783 | 0.08923941 | 0.3220494
137 |  | CH1-SP-90-14 | 1 | 3.5 | 0.1422084 | 0.08923941 | 0.3220494
138 |  | CH1-SP-90-21 | 1 | 3.5 | 0.2106556 | 0.08923941 | 0.3220494
139 | Lee et al., 2001 (21) | CH1-SPH-40-10 | 1 | 4.25 | 0.1071113 | 0.08823069 | 3.137889
140 |  | CH1-SPH-40-15 | 1 | 4.25 | 0.151038 | 0.08823069 | 3.137889
141 |  | CH1-SPH-40-20 | 1 | 4.25 | 0.2041958 | 0.08823069 | 3.137889
142 |  | CH1-SP-40-10 | 1 | 4.25 | 0.1050423 | 0.08823069 | 1.783003
143 |  | CH1-SP-40-15 | 1 | 4.25 | 0.151993 | 0.08823069 | 1.783003
144 |  | CH1-SP-40-20 | 1 | 4.25 | 0.2030817 | 0.08823069 | 1.783003
145 |  | CH1-SP-60-10 | 1 | 4.25 | 0.1029732 | 0.08823069 | 1.188668
146 |  | CH1-SP-60-15 | 1 | 4.25 | 0.1531071 | 0.08823069 | 1.188668
147 |  | CH1-SP-60-20 | 1 | 4.25 | 0.2011718 | 0.08823069 | 1.188668
148 | Lee et al., 2001 (22) | CN-SP-60-10 | 1 | 4.25 | 0.096 | 0.1607149 | 1.391156
149 |  | CN-SP-60-20 | 1 | 4.25 | 0.199 | 0.1607149 | 1.391156
150 |  | CN-SP-60-30 | 1 | 4.25 | 0.303 | 0.1607149 | 1.391156
151 |  | CN-SP-80-10 | 1 | 4.25 | 0.099 | 0.1607149 | 1.043367
152 |  | CN-SP-80-20 | 1 | 4.25 | 0.209 | 0.1607149 | 1.043367
153 |  | CN-SP-80-30 | 1 | 4.25 | 0.299 | 0.1607149 | 1.043367
154 |  | CN-SP-100-10 | 1 | 4.25 | 0.101 | 0.1607149 | 0.8346938
155 |  | CN-SP-100-20 | 1 | 4.25 | 0.2 | 0.1607149 | 0.8346938
156 |  | CN-SP-100-30 | 1 | 4.25 | 0.303 | 0.1607149 | 0.8346938
157 |  | CNH-SP-60-20 | 1 | 4.25 | 0.203 | 0.3958517 | 1.391156
158 |  | CNH-SP-80-20 | 1 | 4.25 | 0.204 | 0.3958517 | 1.043367
159 |  | CNH-SP-100-20 | 1 | 4.25 | 0.204 | 0.3958517 | 0.8346938
160 | Lee et al., 2002 (23) | CN-C0-80-10 | 1 | 4.25 | 0.09969369 | 0.1607149 | 1.043367
161 |  | CN-C0-80-20 | 1 | 4.25 | 0.2048937 | 0.1607149 | 1.043367
162 |  | CN-C0-80-30 | 1 | 4.25 | 0.3025587 | 0.1607149 | 1.043367
163 |  | CN-C1-80-10 | 1 | 4.25 | 0.1095471 | 0.1607149 | 1.043367
164 |  | CN-C1-80-20 | 1 | 4.25 | 0.2121389 | 0.1607149 | 1.043367
165 |  | CN-C1-80-30 | 1 | 4.25 | 0.305167 | 0.1607149 | 1.043367
166 |  | CN-C2-80-10 | 1 | 4.25 | 0.09795484 | 0.1607149 | 1.043367
167 |  | CN-C2-80-20 | 1 | 4.25 | 0.1979383 | 0.1607149 | 1.043367
168 |  | CN-C2-80-30 | 1 | 4.25 | 0.3011097 | 0.1607149 | 1.043367
169 |  | CN-C3-80-10 | 1 | 4.25 | 0.09940388 | 0.1607149 | 1.043367
170 |  | CN-C3-80-20 | 1 | 4.25 | 0.2017058 | 0.1607149 | 1.043367
171 |  | CN-C3-80-30 | 1 | 4.25 | 0.3011097 | 0.1607149 | 1.043367
172 |  | CN-C4-80-20 | 1 | 4.25 | 0.2098204 | 0.1607149 | 1.043367
173 |  | CN-C5-80-20 | 1 | 4.25 | 0.201416 | 0.1607149 | 1.043367
174 |  | CN-C6-80-20 | 1 | 4.25 | 0.2022854 | 0.1607149 | 1.043367
175 |  | CN-C7-80-20 | 1 | 4.25 | 0.2019956 | 0.1607149 | 1.043367
176 | Lee et al., 2004 (24) | CN-SP-NC-10 | 1 | 3.5 | 0.1 | 0.1448301 | 0.4110336
177 |  | CN-SP-NC-20 | 1 | 3.5 | 0.2 | 0.1448301 | 0.4110336
178 |  | CN-SP-NC-30 | 1 | 3.5 | 0.3 | 0.1448301 | 0.4110336
179 | Chung et al., 2001 (25) | NS-LP1 | 1 | 3.764 | 0.08392606 | 0.2093404 | 0.2962423
180 |  | NS-LP2 | 1 | 3.764 | 0.08392606 | 0.2093404 | 0.2962423
181 | Chung et al., 2002 (26) | L-LP1 | 1 | 3.764 | 0.08950535 | 0.2232571 | 0.8498076
182 |  | L-LP2 | 1 | 3.764 | 0.08950535 | 0.2232571 | 0.8498076
183 | Chung et al., 1999 (31) | CS1P1L1 | 1 | 3.764 | 0.09062052 | 0.19215 | 0.06798767
184 |  | CS1P2L1 | 1 | 3.764 | 0.1485789 | 0.19215 | 0.06798767
185 |  | CS1P2L2 | 1 | 3.764 | 0.1485789 | 0.19215 | 0.06798767
186 |  | CS2P1L1 | 1 | 3.764 | 0.09062052 | 0.19215 | 0.03399384
187 |  | CS2P2L1 | 1 | 3.764 | 0.1485789 | 0.19215 | 0.03399384
188 |  | CS2P2L2 | 1 | 3.764 | 0.1485789 | 0.19215 | 0.03399384
189 | Hamilton et al., 2002 | UCI5 | 1 | 2.578125 | 0 | 0.151781 | 0.4705001
190 | Yi et al., 2016 | L-1 | 1 | 3.243243 | 0.3868764 | 0.1253633 | 1.039192
191 | Ko (2013) | CSP1 | 1 | 4.5 | 0.07 | 0.3887089 | 1.514345
192 |  | CSP2 | 1 | 4.5 | 0.07 | 0.3887089 | 1.135759
193 |  | CSP3 | 1 | 4.5 | 0.07 | 0.30725745 | 1.135759
194 |  | CSP4 | 1 | 4.5 | 0 | 0.3887089 | 1.135759
195 |  | CSP5 | 1 | 4.5 | 0.15 | 0.3887089 | 1.135759
196 |  | CSP6 | 1 | 4.5 | 0.07 | 0.6092721 | 2.271517
197 |  | CSP7 | 1 | 4.5 | 0.07 | 0.6092721 | 1.73068
198 |  | CSP8 | 1 | 4.5 | 0.07 | 0.6092721 | 3.028689
199 | Sheikh and Yau, 2002 | S-1NT | 1 | 4.142857 | 0.6433486 | 0.3691183 | 1.387692
200 |  | S-2NT | 1 | 4.142857 | 0.3216743 | 0.3691183 | 1.387692
201 | Goodnight, 2015 | T9 | 1 | 4 | 0.05435691 | 0.153922 | 1.12193
202 |  | T13 | 1 | 4 | 0.06163184 | 0.1745223 | 1.460967
203 |  | T14 | 1 | 4 | 0.05658324 | 0.1602262 | 0.4989608
204 |  | T15 | 1 | 4 | 0.05195925 | 0.1471325 | 0.6954746
205 |  | T16 | 1 | 4 | 0.05599304 | 0.158555 | 1.323605
206 |  | T19 | 1 | 5.333333 | 0.0893376 | 0.186658 | 1.397251
207 |  | T20 | 1 | 5.333333 | 0.04460084 | 0.1828192 | 1.382809
208 |  | T21 | 1 | 7.333333 | 0.04458482 | 0.1850222 | 1.391115
209 |  | T22 | 1 | 7.333333 | 0.08906322 | 0.1810554 | 1.376122
210 |  | T23 | 1 | 8.666667 | 0.04461414 | 0.1789724 | 1.368183
211 |  | T24 | 1 | 8.666667 | 0.08924042 | 0.1826497 | 1.382168
212 |  | T25 | 1 | 4 | 0.04604284 | 0.2357028 | 1.808149
213 |  | T26 | 1 | 4 | 0.09183137 | 0.2516698 | 1.048151
214 |  | T27 | 1 | 4 | 0.09184569 | 0.1745711 | 1.025839
215 |  | T28 | 1 | 5.333333 | 0.1337794 | 0.1911698 | 1.371365
216 |  | T29 | 1 | 5.333333 | 0.1784013 | 0.2017436 | 1.408781
217 |  | T30 | 1 | 5.333333 | 0.1338017 | 0.3596572 | 1.392621
1 | Potangaroa et al. 1979 | No. 3 | 2 | 2 | 0.5420383 | 0.2764627 | 1.01698
2 | Ang et al. 1989 | No. 1 | 2 | 2 | 0 | 0.3720533 | 0.4228788
3 |  | No. 2 | 2 | 2 | 0 | 0.2546237 | 0.4245806
4 |  | No. 3 | 2 | 2.5 | 0 | 0.3875556 | 0.4315989
5 |  | No. 5 | 2 | 2 | 0 | 0.4486174 | 0.6965345
6 |  | No. 8 | 2 | 2 | 0.1999141 | 0.4995122 | 1.096452
7 |  | No. 10 | 2 | 2 | 0.1999639 | 0.4594872 | 0.9459598
8 |  | No. 11 | 2 | 2 | 0.1998752 | 0.4794649 | 0.5371123
9 |  | No. 12 | 2 | 1.5 | 0.0998892 | 0.4878322 | 0.968453
10 |  | No. 13 | 2 | 2 | 0.1000214 | 0.3854144 | 0.8555611
11 |  | No. 14 | 2 | 2 | 0 | 0.4076439 | 0.443364
12 |  | No. 15 | 2 | 2 | 0 | 0.2405517 | 0.4363005
13 |  | No. 17 | 2 | 2.5 | 0.09999385 | 0.4067638 | 0.439469
14 |  | No. 23 | 2 | 2 | 0 | 0.4319505 | 0.6468783
15 |  | No. 24 | 2 | 2 | 0 | 0.4215106 | 0.6479497
16 | Wong et al. 1990 | No. 2 | 2 | 2 | 0.3899296 | 0.4108108 | 0.4073556
17 | Petrovsky & Ristic 1984 | M2E1 | 2 | 2.931596 | 0.05456409 | 0.1225699 | 0.3566201
18 |  | M2E2 | 2 | 2.915309 | 0.09974902 | 0.1279145 | 0.3643123
19 | Arakawa et al. 1987 | No. 10 | 2 | 1.090909 | 0.114 | 0.3071197 | 0.9102411
20 |  | No. 15 | 2 | 1.636364 | 0 | 0.4352432 | 0.6254038
21 |  | No. 23 | 2 | 1.636364 | 0.081 | 0.3299751 | 0.5445467
22 | Priestley & Benzoni 1996 | Column 1 | 2 | 1.5 | 0.05729008 | 0.08003631 | 0.2946447
23 |  | Column 2 | 2 | 1.5 | 0.05729008 | 0.1600726 | 0.1767868
24 | Hamilton et al. 2002 | UCI3 | 2 | 2.578125 | 0 | 0.18065 | 0.1760082
25 |  | UCI4 | 2 | 2.578125 | 0 | 0.18065 | 0.1760082
26 | Benzoni et al. 1996 | CS1 | 2 | 2 | 0.3513312 | 0.3802064 | 0.3305926
27 |  | CS3 | 2 | 2 | 0.2782164 | 0.3010823 | 0.2941887
28 | Iwasaki et al. (1985) | P28 | 2 | 4.432624 | 0 | 0.1653008 | 0.1277467
29 |  | P29 | 2 | 3.102837 | 0 | 0.1653008 | 0.1277467
30 |  | P30 | 2 | 1.77305 | 0 | 0.1653008 | 0.1277467
31 | Ranf et al. (2006) | S1 | 2 | 3 | 0.1 | 0.1222874 | 0.1413108
32 |  | S3 | 2 | 3 | 0.1000946 | 0.07907418 | 0.1136323
33 |  | C2 | 2 | 3 | 0.09876165 | 0.07802113 | 0.1128731
34 |  | C4 | 2 | 3 | 0.07015504 | 0.07887786 | 0.1134912
35 |  | C3R | 2 | 3 | 0.1067763 | 0.08435269 | 0.1173637
36 | Sun et al. (2011) | A1 | 2 | 2 | 0.15 | 0.1941333 | 0.7696008
37 |  | A2 | 2 | 2 | 0.15 | 0.2215652 | 0.735379
38 |  | A3 | 2 | 1.5 | 0.1 | 0.2426667 | 1.026097
39 |  | A4 | 2 | 2.5 | 0.1 | 0.2370233 | 1.034258
40 |  | A5 | 2 | 2 | 0.15 | 0.3136 | 1.092357
41 |  | A6 | 2 | 2 | 0.1 | 0.2658783 | 1.499946
42 | Kowalsky et al. 1999 | SL2 | 2 | 2 | 0.04008588 | 0.2227952 | 0.5933415
43 | Kim et al. 2001 (3) | CS-P2 | 2 | 2.6 | 0.0659843 | 0.1805485 | 0.1418055
44 |  | CS-M2 | 2 | 2.6 | 0.2639372 | 0.1805485 | 0.1418055
45 | Cho et al. (2014) | FS-H-LS000 | 2 | 2.666667 | 0.07073517 | 0.217935048 | 0.1627764
46 | Park et al. 2006 (9) | 2.5N-SP00 | 2 | 2.5 | 0.08881239 | 0.2042767 | 0.2480179
47 | Youm et al. 2005 (13) | RS | 2 | 5.714286 | 0.07327997 | 0.3059999 | 0.4717323
48 | Lee et al. 2004 (19) | MS-HT4-N-FS | 2 | 2.5 | 0.06643091 | 0.1401544 | 0.259829
49 |  | MS-HT4-N-SH | 2 | 1.825 | 0.06643091 | 0.1401544 | 0.259829
50 |  | MD-HT6-N-L2 | 2 | 4 | 0.06643091 | 0.2803088 | 0.259829
1 | Ang et al. 1989 | No. 4 | 3 | 2 | 0 | 0.4559477 | 0.4579612
2 |  | No. 6 | 3 | 1.5 | 0 | 0.4635216 | 0.4720069
3 |  | No. 7 | 3 | 2 | 0 | 0.4859661 | 0.4055561
4 |  | No. 16 | 3 | 2 | 0.1000675 | 0.4177246 | 0.4453507
5 |  | No. 18 | 3 | 2 | 0.1000402 | 0.3986286 | 0.4350522
6 |  | No. 19 | 3 | 1.5 | 0.0999345 | 0.4055814 | 0.3291224
7 |  | No. 20 | 3 | 1.75 | 0.1749837 | 0.4202725 | 0.3186424
8 |  | No. 21 | 3 | 2 | 0 | 0.420241 | 0.3350176
9 |  | No. 22 | 3 | 2 | 0 | 0.451521 | 0.3353096
10 | Arakawa et al. 1987 | No. 1 | 3 | 1.090909 | 0 | 0.4828938 | 0.4660338
11 |  | No. 2 | 3 | 1.090909 | 0 | 0.4748187 | 0.9242557
12 |  | No. 4 | 3 | 1.090909 | 0.115 | 0.4670092 | 0.4583117
13 |  | No. 6 | 3 | 1.090909 | 0.12 | 0.4862013 | 0.9352685
14 |  | No. 8 | 3 | 1.090909 | 0.109 | 0.4436587 | 1.276306
15 |  | No. 9 | 3 | 1.090909 | 0.113 | 0.6086636 | 0.906249
16 |  | No. 12 | 3 | 1.090909 | 0.247 | 0.5016636 | 0.4750119
17 |  | No. 13 | 3 | 1.090909 | 0.225 | 0.4564977 | 0.906249
18 |  | No. 14 | 3 | 1.090909 | 0.219 | 0.4450495 | 1.278305
19 |  | No. 17 | 3 | 1.090909 | 0.11 | 0.4414015 | 0.6176156
20 |  | No. 19 | 3 | 1.636364 | 0.11 | 0.4427896 | 0.618586
21 |  | No. 22 | 3 | 1.636364 | 0.209 | 0.6737181 | 0.763028
22 |  | No. 24 | 3 | 1.090909 | 0.221 | 0.4441864 | 0.6195609
23 |  | No. 25 | 3 | 1.636364 | 0.231 | 0.4647099 | 0.6337126
24 |  | No. 27 | 3 | 1.636364 | 0.193 | 0.7295704 | 0.7940265
25 |  | No. 28 | 3 | 1.636364 | 0.166 | 0.3344586 | 0.5376165
26 | McDaniel 1997 | S1 | 3 | 2 | 0.002049261 | 0.1965643 | 0.07365133
27 |  | S1-2 | 3 | 2 | 0.002278656 | 0.2185677 | 0.1117035
28 |  | S2 | 3 | 2 | 0.001957307 | 0.1809621 | 0.197176
29 | Haroun et al. 2003 | CS-A1 | 3 | 2 | 0.0568999 | 0.1503602 | 0.09402978
30 | Xiao et al. 1999 | CS-A | 3 | 1.5 | 0.06041125 | 0.1593049 | 0.1173601
31 | Yalcin 1997 | BR-C1 | 3 | 2.434426 | 0.1368707 | 0.1993192 | 0.1930464
32 | Yarandi 2007 | CR-C | 3 | 2.5 | 0.1399553 | 0.1683964 | 0.1016113
33 | Cho et al., 2014 | FS-L-LS000 | 3 | 2.25 | 0.07073517 | 0.217935048 | 0.1627764
34 | Ohtaki et al., 1996 | UNIT L1 | 3 | 2 | 0 | 0.2277129 | 0.08223464
35 | Li and Sung, 2003 | BMCS | 3 | 2.302632 | 0.1626013 | 0.4306853 | 0.1894929
36 | Verma et al., 1993 | 1 | 3 | 2 | 0.06541944 | 0.2654549 | 0.1734469
37 |  | 3 | 3 | 2 | 0.1767751 | 0.2385247 | 0.1486373
38 | Sheikh and Yau, 2002 | S-3NT | 3 | 4.142857 | 0.6581194 | 0.377593 | 0.3742751
39 |  | S-4NT | 3 | 4.142857 | 0.3290597 | 0.377593 | 0.3742751
40 | Montejo et al., 2009 | BSH-89A | 3 | 1.818182 | 0.03548251 | 0.7563866 | 1.32837
41 | Kowalsky et al. 1999 | SL1 | 3 | 2 | 0.0426123 | 0.2368369 | 0.107787
42 | Kim et al. 2001 (3) | CS-P1 | 3 | 2.125 | 0.0659843 | 0.1805485 | 0.1418055
43 |  | CS-M1 | 3 | 2.133333 | 0.2639372 | 0.1805485 | 0.1418055
44 | Zong-Cai et al., 2014 | PZ1 | 3 | 1.933333 | 0.81 | 0.2656884 | 0.3287939